## Metal Sections & Profiles
Sheet & Flat Profiles
Type | Thickness (mm) | Width (mm) | Length (mm) | Material | Surface Finish | Common Applications
Plain Aluminum Sheet | 0.5 – 6 | 1000 / 1220 / 1500 | 2440 / 3000 / | Aluminum 1100 / 6082 | Mill / Anodized / PVDF | Cladding, Signage, Roofing
Checkered Aluminum Sheet | 1.5 – 6 | 1220 / 1500 | 2440 / 3000 | Aluminum 5754 | Mill Finish | Anti-slip flooring, Vehicle panels
GI Sheet (Galvanized Iron) | 0.4 – 2 | 1000 / 1220 | 2440 / | Galvanized Steel | Zinc Coated | Ducting, Fabrication, Partition Walls
Stainless Steel Sheet | 0.8 – 3 | 1000 / 1220 | 2440 / 3000 | SS 304 / 316 | No.4 / Mirror / Matte | Kitchen, Elevators, Architectural Panels
MS Flat Bar | 3 – 25 | 20 – 300 | 6000 | Mild Steel | Black / Painted | Fabrication, Grills, Frames, Structural Support
Aluminum Flat Bar | 3 – 25 | 12 – 150 | 3000 / 6000 | Aluminum 6063 / 6082 | Mill / Anodized | Brackets, Fabrication, Window Framing
Stainless Steel Flat Bar | 3 – 25 | 12 – 150 | 3000 / 6000 | SS 304 / 316 | Polished / Matte | Railings, Furniture, Decorative Frames
Brass Flat Bar | 3 – 20 | 20 – 100 | 3000 | Brass | Polished | Decorative, Signage, Antique Finishes
Copper Sheet | 0.5 – 5 | 1000 / 1220 | 2440 / Coil | Copper C110 | Mill / Brushed | Electrical, Roofing, Artistic Work
Round Bar
Square bar
Standard sizes and finishes are available. Custom sizes, lengths, and finishes can be provided upon request.
Architectural Profiles
Profile Type | Material | Thickness (mm) | Standard Sizes (mm) * | Length (mm) * | Surface Finish | Common Applications
Angle (L Profile) | Aluminum | 1.5 – 6 | 20x20 / 25x25 / 50x50 | 3000 / 6000 | Mill / Anodized / Powder | Frames, Edge Protection, Fabrication
| Stainless Steel (304) | 1.5 – 5 | 25x25 / 40x40 | 2400 / 3000 | Satin / Mirror / Brushed | Corner Guards, Cladding, Kitchen Frames
| Mild Steel (MS) | 3 – 10 | 25x25 / 40x40 / 50x50 | 6000 | Painted / Galvanized | Structural Support, Industrial Framing
| Brass | 2 – 5 | 20x20 / 25x25 | 3000 | Polished / Natural | Decorative Edges, Antique Projects
| PVC | 1.5 – 3 | 20x20 / 25x25 | 3000 | White / Woodgrain Print | Wall Corners, Tile Trims
Channel (U Profile) | Aluminum | 1.5 – 5 | 20x20 / 25x25 / 40x20 | 3000 / 6000 | Anodized / Powder / Wood Finish | Tracks, Sliding Doors, Enclosures
| Stainless Steel | 1.5 – 3 | 20x20 / 25x25 / 38x25 | 2400 / 3000 | Brushed / Mirror | Wall Partitions, Furniture Profiles
Box / Square Hollow | Aluminum | 1.5 – 6 | 25x25 / 40x40 / 50x50 | 3000 / 6000 | Mill / Powder / Anodized | Partition Frames, Handrails, Windows
| MS / GI | 1.6 – 5 | 25x25 / 50x50 / 75x75 | 6000 | Galvanized / Painted | Structural, Fence Frames
| Stainless Steel | 1.5 – 3 | 25x25 / 50x50 | 3000 | Brushed / Mirror | Railing Posts, Decorative Structures
Rectangular Tube | Aluminum | 1.5 – 6 | 25x50 / 40x60 / 50x100 | 3000 / 6000 | Anodized / Powder | Framing, Doors, Commercial Profiles
| MS / GI | 2 – 6 | 25x50 / 50x100 | 6000 | Painted / Galvanized | Structural, Fencing
| SS (304) | 1.5 – 3 | 25x50 / 40x80 | 3000 | Brushed / Mirror | Handrails, Designer Gates
T Profile | Aluminum | 2 – 5 | 25 / 38 / 50 | 3000 / 6000 | Mill / Anodized / Wood Finish | Glass Joinery, Partitions
| Stainless Steel | 1.5 – 3 | 25 / 38 | 3000 | Mirror / Brushed | Partition Joints, Shower Doors
Round Tube / Pipe | Aluminum | 1.2 – 5 | Ø12 / Ø20 / Ø25 / Ø38 / Ø50 | 3000 / 6000 | Mill / Anodized / Powder | Railings, Furniture Frames, Decorative Pipes
| Stainless Steel (304) | 1 – 3 | Ø19 / Ø25 / Ø38 / Ø50 / Ø63.5 | 3000 | Mirror / Brushed | Handrails, Balustrades, Modern Decor
| Mild Steel (MS) | 1.5 – 6 | Ø15 / Ø25 / Ø50 / Ø75 / Ø100 | 6000 | Black / Galvanized / Painted | Structural, Scaffold, Mechanical
| Brass | 1 – 3 | Ø12 / Ø19 / Ø25 | 3000 | Polished / Natural | Antique Projects, Lamps, Premium Fittings
Standard sizes and finishes are available. Custom sizes, lengths, and finishes can be provided upon request.

## Fastening & Anchor Systems
Product Type | Sub-Types / Variants | Material | Common Applications
Anchor Bolts | L-Type Anchor Bolt J-Type Anchor Bolt U-Bolt Eye/Hook Anchor Bolt Hex Head Bolt | Mild Steel, SS, Galvanized | Foundation, Base Plate Fixing, Machinery Mounting
Mechanical & Expansion Anchors | Wedge Anchor Shield Anchor Bullet Anchor Hook / Eye Sleeve Anchors Rawl Plug Anchor | Carbon Steel, SS | Brick, Concrete, Stone anchoring
Through Bolts | Standard Through Bolt Heavy Duty Through Bolt | Steel / SS | Structural, Fixing Beams and Columns
Toggle Bolts | Spring Toggle Bolt Wing Toggle Anchor | Steel / SS | Hollow Wall Mounting, Ceilings
Threaded Rods | Full Thread Rod Stud Bolt | Mild Steel, SS | Custom Length Fixing, Pipe Support
Anchor Nuts & Washers | Hex Nuts Dome Nuts Spring / Flat Washers | Mild Steel, SS, Brass | Structural and Machine Fixing
Nail Anchors | Ceiling Anchor | Steel with Nylon / PE | Fast & Light-duty Fixing

## Screws & Nails
Product Type | Sub-Types / Variants | Material | Common Finish | Typical Applications
Drywall Screw | Fine Thread Coarse Thread | Carbon Steel | Black Phosphate | Fixing drywall to metal/wood studs
Self Tapping Screw | Pan Head Countersunk Head | SS / Carbon Steel | Zinc Plated / SS | Sheet metal, plastic, light fabrication
Self Drilling Screw | Hex Head Wafer Head Pan Head | Carbon Steel / SS | Zinc / SS / Ruspert | Metal-to-metal, roofing, light steelwork
Machine Screw | Pan Head Countersunk Head Allen Head | Mild Steel / SS | Zinc / Black / SS | Mechanical assembly, electrical enclosures
Chipboard Screw | Countersunk Pozi Drive | Hardened Steel | Yellow Zinc / Bronze | Furniture, particle board, cabinetry
Wood Screw | Countersunk | Hardened Steel | Yellow Zinc / Bronze | Furniture, particle board, cabinetry
Steel Nails | Common Nail Bright Steel Nail | Mild Steel | Bright / Galvanized | General construction, woodwork
Concrete Nail | Smooth Shank Twisted Shank | Hardened Steel | Galvanized / Black | Fixing into concrete, blockwork
Wood Nails | Head Headless | Mild Steel | Bright / Painted | Timber joinery, carpentry
Shoe Nails | Round Head Horseshoe Nails | Low Carbon Steel | Uncoated / Polished | Footwear, leather industry
Brad / Stapler Nails | F Series J Series
Rivet Type | Sub-Types / Head Type | Material | Surface Finish | Common Applications
Blind Rivet (Pop Rivet) | - Dome Head- Countersunk Head- Large Flange | Aluminum, Steel, SS, Copper | Plain / Zinc / Painted | Sheet metal, HVAC, signage, enclosures
Solid Rivet | - Round Head- Flat Head | Steel, Aluminum, Brass | Plain / Polished | Aerospace, bridges, heavy equipment
Semi-Tubular Rivet | - Oval Head- Truss Head | Steel, Brass, Aluminum | Zinc / Nickel Plated | Leather, luggage, hardware fittings

## Industrial materials
Category | Product Type | Common Applications | Remarks
Adhesives | Epoxy Adhesive | Metal, concrete, structural bonding | Two-component, strong bond
| Construction Adhesive | Wood, drywall, metal, tile | High-strength, fast grab
| Super Glue (Cyanoacrylate) | Plastic, rubber, ceramics, instant bonding | Quick drying, precision work
| Wood Glue (PVA) | Furniture, woodwork | Water-based, interior use
| Contact Adhesive | Laminate, rubber, leather | Spread on both surfaces
| PU Adhesive | Concrete, wood, insulation panels | Flexible and waterproof
Silicone Sealants | General Purpose Silicone | Gaps and joints in bathrooms, windows | Mould resistant, flexible
| Neutral Cure Silicone | Aluminum, glass, stone | No acid release, non-corrosive
| Acetoxy Silicone | Sanitary areas, kitchen, bathroom | Strong smell, not for metals
| High-Temperature Silicone | Chimneys, engines, ovens | Heat resistant up to 300°C
| Fire Rated Silicone | Firestop systems, penetration seals | Up to 4 hours fire rating
| Structural Glazing Silicone | Curtain wall, façade bonding | UV resistant, high modulus
Foams | PU Foam – Standard | General gap filling, sealing cracks, bonding light materials, sound insulation | Easy to use, fast curing, economical solution
| PU Foam – Fire Rated | Fireproof sealing in doors, windows, cable ducts, partition joints | Certified fire resistance (up to 4 hrs), used in fire-safety applications
Polish Cleaning & Lubrication | Multi-Purpose Spray | Hinges, bolts, locks, rust protection | Anti-corrosion, water displacer
| Metal Polish | Brass, copper, stainless steel, aluminum | Restores shine, removes tarnish
| Wood Polish | Furniture, doors, cabinets | Enhances grain, protective coating
| Marble & Stone Polish | Marble, granite, tiles | Gloss finish, stain protection
| Car/Automotive Polish | Vehicle paint & chrome parts | Enhances shine, UV protection
Welding Rods & Electrodes | Mild Steel Electrodes | General fabrication, mild steel structures | Economical, multipurpose
| Stainless Steel Electrodes | SS fabrication, tanks, piping | Corrosion resistant |  | *All the popular & chinesee brand are availble
| Cast Iron Electrodes | Repairing cast iron, machinery parts | High carbon compatibility
| Aluminum Electrodes | Aluminum fabrication, automotive | Lightweight, corrosion resistant
Welding Wire & Filler Rods | MIG Welding Wire (Mild Steel) | Automotive, fabrication, general welding | High deposition rate
| MIG Welding Wire (Stainless Steel) | Food industry, SS fabrication | Corrosion resistant
| TIG Filler Rods (Mild Steel) | Precision welding, thin sections | Clean finish, strong joints
| TIG Filler Rods (Stainless Steel) | Pipe welding, SS tanks | High corrosion resistance
| Aluminum Filler Rods | Marine, aerospace, automotive | Lightweight, good strength
Packaging | Stretch Film / Cling Film | Pallet wrapping, cargo securing | Protects from dust, moisture, scratches
| Bubble Wrap | Fragile items, electronics, glassware | Cushioning, shock protection
| Packing Tape (BOPP/Masking/Cloth) | Carton sealing, bundling, insulation | Available in transparent, brown, printed
| Carton Boxes (Corrugated) | Shipping, storage, moving goods | Various ply strengths, recyclable
| Strapping Rolls (PP/PET/Steel) | Pallet strapping, heavy load securing | Manual & machine use
| Strapping Clips/Buckles | Securing strapping on cartons/pallets | Steel, plastic or wire options
| Foam Sheets & Rolls | Furniture, glass, electronic appliances | Cushioning & impact protection
| Jute / Woven Bags | Industrial packing, grains, cement | Heavy-duty, reusable
| Trolley & Dispensers | Warehouse packing operations | Improves speed & efficiency
Sub-Category | Product Type / Variant | Material | Mesh Size / Opening | Wire Diameter / Gauge | Finish / Coating | Applications / Remarks
Wire Mesh | Welded Wire Mesh | MS, GI, SS | 6×6 mm, 12×12 mm, 25×25 mm, 50×50 mm | 1 mm – 6 mm | Galvanized, PVC, Epoxy | Fencing, cages, partitions
| Woven Wire Mesh (Square / Crimped) | SS304, SS316, MS, GI | 2 mesh – 500 mesh | 0.5 mm – 3 mm | Plain, Crimped, Twill Weave | Filtration, sieving, fencing
| Hexagonal Wire Mesh (Chicken Mesh) | GI, PVC, SS | 13 mm, 25 mm, 50 mm | 0.5 mm – 2 mm | GI finish, PVC coated | Poultry, plaster reinforcement
| Mosquito Netting / Insect Screen | Fiberglass, Aluminum, SS, Nylon | 14×14, 16×16, 18×18, 20×20 | Fine gauge (0.3–0.6 mm) | Plain, Powder-coated, Colored | Insect protection for windows, doors, balconies